## Sheet1
3940平台 1008炮孔数据报告
类型 | 体号 | 体积 | 重量 | 平均品位(Au) | 金属量（百克）
1.000-1.500 | 1 | 1897.084 | 5122.126 | 1.204 | 61.688
小计 |  | 1897.084 | 5122.126 | 1.204 | 61.688
0.500-1.000 | 2 | 1322.7 | 3571.291 | 0.729 | 26.039
0.500-1.000 | 3 | 653.039 | 1763.206 | 0.68 | 11.99
小计 |  | 1975.74 | 5334.497 | 0.713 | 38.029
合计 |  | 3872.823 | 10456.623 | 0.954 | 99.717
炮孔品位统计（孔数）
≥3 | 0 | 1.5-3 | 0 | 1-1.5 | 6
0.5-1 | 9 | <0.5 | 35 | 合计孔数 | 50