## Sheet1
3940平台 1008炮孔数据报告
类型 | 体号 | 体积 | 重量 | 平均品位(Au) | 金属量（百克）
1.000-1.500 | 1 | 1897.084 | 5120.961 | 1.204 | 61.674
小计 |  | 1897.084 | 5120.961 | 1.204 | 61.674
0.500-1.000 | 2 | 1322.419 | 3569.482 | 0.729 | 26.026
0.500-1.000 | 3 | 654.462 | 1764.876 | 0.68 | 12.001
小计 |  | 1976.881 | 5334.359 | 0.713 | 38.027
合计 |  | 3873.965 | 10455.32 | 0.954 | 99.702
炮孔品位统计（孔数）
≥3 | 0 | 1.5-3 | 0 | 1-1.5 | 6
0.5-1 | 9 | <0.5 | 35 | 合计孔数 | 50