## Sheet1
3940平台 0915炮孔数据报告
类型 | 体号 | 体积 | 重量（t） | 平均品位(Au) | 金属量（百克）
1.500-3.000 | 1 | 4663.131 | 12590.453 | 1.877335 | 236.365
1.500-3.000 | 2 | 775.776 | 2094.596 | 1.547 | 32.396
1.500-3.000 | 3 | 549.391 | 1483.356 | 1.825 | 27.071
小计 |  | 5988.298 | 16168.405 | 1.829692 | 295.832
1.000-1.500 | 4 | 3026.228 | 8170.816 | 1.316 | 107.538
1.000-1.500 | 5 | 758.844 | 2048.878 | 1.215 | 24.889
1.000-1.500 | 6 | 3281.495 | 8860.038 | 1.233392 | 109.279
小计 |  | 7066.567 | 19079.732 | 1.266821 | 241.706
0.500-1.000 | 7 | 442.451 | 1194.619 | 0.61 | 7.287
小计 |  | 442.451 | 1194.619 |  | 7.287
合计 |  | 13497.316 | 36442.756 | 1.495016 | 544.825