## Sheet1
3940平台 1003炮孔数据报告
类型 | 体号 | 体积 | 重量 | 平均品位(Au) | 金属量（百克）
1.500-3.000 | 1 | 6987.801 | 18867.064 | 1.986547 | 374.803
小计 |  | 6987.801 | 18867.064 | 1.986547 | 374.803
1.000-1.500 | 2 | 2447.23 | 6607.522 | 1.091029 | 72.09
小计 |  | 2447.23 | 6607.522 | 1.091029 | 72.09
合计 |  | 9435.031 | 25474.586 | 1.75427 | 446.893