## Sheet1
3960平台 0904炮孔数据报告
类型 | 体号 | 体积 | 重量 | 平均品位(Au) | 金属量（百克）
1.000-1.500 | 1 | 842.211 | 2263.62 | 0.827 | 18.731
小计 |  | 842.211 | 2263.62 | 0.828 | 18.731
0.500-1.000 | 2 | 2219.963 | 5946.112 | 0.527 | 31.352
小计 |  | 2219.963 | 5946.112 | 0.527 | 31.352
合计 |  | 3062.174 | 8209.732 | 0.61 | 50.084
炮孔品位统计（孔数）
≥3 | 0 | 1.5-3 | 0 | 1-1.5 | 2
0.5-1 | 9 | <0.5 | 19 | 合计孔数 | 30