## Sheet1
3970平台 1011炮孔数据报告
类型 | 体号 | 体积 | 重量 | 平均品位(Au) | 金属量（百克）
1.000-1.500 | 1 | 658.759 | 1768.192 | 0.817 | 14.45
1.000-1.500 | 2 | 554.048 | 1494.476 | 1.135 | 16.962
小计 |  | 1212.807 | 3262.669 | 0.963 | 31.412
0.500-1.000 | 3 | 6196.65 | 16680.951 | 0.625 | 104.202
0.500-1.000 | 4 | 1858.632 | 5002.093 | 0.66 | 33.014
小计 |  | 8055.282 | 21683.043 | 0.633 | 137.216
合计 |  | 9268.089 | 24945.712 | 0.676 | 168.628
炮孔品位统计（孔数）
≥3 | 0 | 1.5-3 | 0 | 1-1.5 | 3
0.5-1 | 22 | <0.5 | 41 | 合计孔数 | 66