## 明细
日期 | 体号 | 类型 | 面积(m²) | 体积(m³) | 重量(t) | 平均品位(Au) | 金属量（百克） | 炮孔
0915 | 1 | 1.500-3.000 | 282.905 | 3111.952 | 8402.27 | 1.76 | 147.88 | P1、P28、P34、P4、P47、P2、P32、P31、P5
0915 | 2 | 1.500-3.000 | 124.775 | 1372.52 | 3705.805 | 2.103 | 77.915 | P35、P36、P44、P37
0915 | 3 | 1.500-3.000 | 76.897 | 768.967 | 2076.212 | 1.825 | 37.891 | P22、P12、P11、P10
0915 | 4 | 1.500-3.000 | 56.185 | 561.853 | 1517.003 | 1.57 | 23.817 | P25、P26
0915 | 5 | 1.000-1.500 | 662.068 | 6492.225 | 17529.007 | 1.263 | 221.351 | P15、P24、P30、P13、P3、P8、P23、P33、P6、P16、P29、P40、P43、P20、P17、P27、P7、P9、P19、P18、P42、P14、P38、P41、P39
0915 | 6 | 1.000-1.500 | 65.651 | 688.238 | 1858.243 | 1.215 | 22.573 | P46、P45
0922 | 1 | 1.500-3.000 | 117.877 | 502.263 | 1356.111 | 1.727 | 23.416 | BL1、BL6
0922 | 2 | 1.000-1.500 | 202.678 | 714.737 | 1929.789 | 1.333 | 25.721 | BL2、BL5
0922 | 3 | 0.500-1.000 | 123.334 | 269.444 | 727.498 | 0.695 | 5.056 | BL4、BL3
1003 | 1 | 1.500-3.000 | 614.933 | 6861.985 | 18527.359 | 2.101 | 389.336 | P38、P36、P33、P12、P30、P34、P29、P19、P18、P31、P23、P14、P1、P32、P16、P9、P26、P11、P21、P28、P27、P15、P8、P35、P37、P22
1003 | 2 | 1.000-1.500 | 212.457 | 2337.028 | 6309.976 | 1.099 | 69.34 | P4、P2、P3、P5、P10、P13、P7、P17、P6
1003 | 3 | 1.000-1.500 | 78.309 | 861.396 | 2325.768 | 1.143 | 26.591 | P25、P24、P20
1004 | 1 | 1.500-3.000 | 83.342 | 916.763 | 2475.259 | 1.545 | 38.243 | P30、P28
1004 | 2 | 1.500-3.000 | 89.502 | 895.016 | 2416.545 | 2.18 | 52.681 | P3、P2、P1
1004 | 3 | 1.000-1.500 | 78.671 | 786.705 | 2124.105 | 1.375 | 29.206 | P6、P4
1004 | 4 | 0.500-1.000 | 685.884 | 7469.899 | 20168.728 | 0.82 | 165.453 | P8、P11、P5、P7、P20、P23、P26、P14、P12、P10、P29、P27、P9、P31、P21、P13
1008 | 1 | 1.000-1.500 | 163.263 | 1897.084 | 5122.126 | 1.204 | 61.688 | P2、P3、P5、P12、P1、P7
1008 | 2 | 0.500-1.000 | 114.812 | 1322.7 | 3571.291 | 0.729 | 26.039 | P4、P9、P6、P8
1008 | 3 | 0.500-1.000 | 59.367 | 653.039 | 1763.206 | 0.68 | 11.99 | P23、P14

## 按日合计
日期 | 矿孔数 | 矿块数 | 体积(m³) | 重量(t) | 金属量（百克）
0915 | 46 | 6 | 12995.756 | 35088.54 | 531.426
0922 | 6 | 3 | 1486.444 | 4013.398 | 54.193
1003 | 38 | 3 | 10060.408 | 27163.103 | 485.266
1004 | 23 | 4 | 10068.384 | 27184.637 | 285.583
1008 | 12 | 3 | 3872.823 | 10456.623 | 99.717

## 参数
日期 | 外推(m) | 连接半径(m) | 最小块段(m²) | 接综合图(m) | 矿界自检
0915 | 3 | 15 | 40 | 8 | 4 个矿孔原本落在矿界外（P14、P17、P18、P19）
0922 | 3 | 15 | 40 | 8 | 2 个矿孔原本落在矿界外（BL1、BL6）
1003 | 2.5 | 15 | 40 | 8 | OK
1004 | 3 | 15 | 40 | 8 | 2 个矿孔原本落在矿界外（P1、P31）
1008 | 3 | 15 | 40 | 8 | OK