## Sheet1
3960平台 0825炮孔数据报告
类型 | 体号 | 体积 | 重量（t） | 平均品位(Au) | 金属量（百克）
1.500-3.000 | 1 | 619.648 | 1673.051 | 2.181 | 36.497
1.500-3.000 | 2 | 1056.458 | 2852.438 | 1.658 | 47.303
小计 |  | 1676.106 | 4525.489 | 1.851734 | 83.8
1.000-1.500 | 3 | 1246.336 | 3365.106 | 1.498 | 50.418
1.000-1.500 | 4 | 374.419 | 1010.93 | 1.201 | 12.145
1.000-1.500 | 5 | 832.82 | 2248.615 | 1.161 | 26.117
小计 |  | 2453.575 | 6624.651 | 1.338637 | 88.68
0.500-1.000 | 6 | 2234.481 | 6033.099 | 0.818 | 49.353
0.500-1.000 | 7 | 2831.873 | 7646.058 | 0.744 | 56.855
0.500-1.000 | 8 | 136.077 | 367.407 | 0.84 | 3.086
0.500-1.000 | 9 | 647.378 | 1747.92 | 0.865 | 15.126
小计 |  | 5849.809 | 15794.484 | 0.7877434 | 124.42
总计 |  | 9979.49 | 26944.624 | 1.10189 | 296.9