## Sheet1
北部山头3960平台 1007炮孔数据报告
类型 | 体号 | 体积 | 重量（t） | 平均品位(Au) | 金属量（百克）
0.500-1.000 | 1 | 1631.08 | 4389.48 | 0.6548156 | 28.743
合计 |  | 1631.08 | 4389.48 | 0.6548156 | 28.743