## Sheet1
类型 | 体号 | 体积(m3) | 重量(t) | 平均品位(g/t) | 金属量(百克)
1.500-3.000 | 1 | 2025.9 | 5469.8 | 1.705 | 93.28
1.500-3.000 | 2 | 841.8 | 2272.8 | 1.55 | 35.24
小计 |  | 2867.7 | 7742.6 | 1.66 | 128.52
0.500-1.000 | 3 | 7961.3 | 21495.4 | 0.683 | 146.91
小计 |  | 7961.3 | 21495.4 | 0.683 | 146.91
合计 |  | 10829 | 29238 | 0.942 | 275.43