## Sheet1
3940平台 0915炮孔数据报告
类型 | 体号 | 体积 | 重量（t） | 平均品位(Au) | 金属量（百克）
3.000-999.000 | 1 | 323 | 872 | 3.11 | 27.12
小计 |  | 323 | 872 | 3.11 | 27.12
1.500-3.000 | 2 | 715.6 | 1932 | 1.823 | 35.22
1.500-3.000 | 3 | 244.1 | 659.1 | 1.55 | 10.22
1.500-3.000 | 4 | 2657 | 7173.9 | 1.76 | 126.25
1.500-3.000 | 5 | 847.7 | 2288.7 | 1.546 | 35.39
1.500-3.000 | 6 | 932.4 | 2517.4 | 1.772 | 44.62
小计 |  | 5396.8 | 14571.1 | 1.727 | 251.7
1.000-1.500 | 7 | 2712.3 | 7323.3 | 1.308 | 95.82
1.000-1.500 | 8 | 3357.3 | 9064.7 | 1.213 | 109.92
1.000-1.500 | 9 | 679 | 1833.2 | 1.224 | 22.44
小计 |  | 6748.6 | 18221.2 | 1.252 | 228.18
0.500-1.000 | 10 | 385 | 1039.5 | 0.61 | 6.34
小计 |  | 385 | 1039.5 | 0.61 | 6.34
合计 |  | 12853.4 | 34703.8 | 1.479 | 513.34