## Sheet1
3970平台 0810炮孔数据报告
类型 | 体号 | 体积 | 重量（t） | 平均品位(Au) | 金属量（百克）
1.500-3.000 | 1 | 133.025 | 359.167 | 1.52 | 5.459
1.500-3.000 | 2 | 314.006 | 847.816 | 2.385 | 20.216
小计 |  | 447.031 | 1206.983 | 2.127205 | 25.675
1.000-1.500 | 3 | 309.782 | 836.412 | 1.147 | 9.593
小计 |  | 309.782 | 836.412 | 1.146923 | 9.593
0.500-1.000 | 4 | 239.941 | 647.841 | 0.775 | 5.021
0.500-1.000 | 5 | 765.017 | 2065.546 | 0.835 | 17.246
0.500-1.000 | 6 | 3437.234 | 9280.531 | 0.696 | 64.611
小计 |  | 4442.192 | 11993.918 | 0.7243505 | 86.878
总计 |  | 5199.005 | 14037.313 | 0.8701523 | 122.146