## Sheet1
3970平台 0903炮孔数据报告
类型 | 体号 | 体积 | 重量（t） | 平均品位(Au) | 金属量（百克）
1.500-3.000 | 1 | 675.886 | 1824.893 | 1.939 | 35.394
1.500-3.000 | 2 | 346.764 | 936.262 | 1.725 | 16.149
1.500-3.000 | 3 | 130.51 | 352.377 | 2.52 | 8.88
1.500-3.000 | 4 | 2713.289 | 7325.881 | 2.016 | 147.681
1.500-3.000 | 5 | 339.831 | 917.544 | 2.102 | 19.285
小计
1.000-1.500 | 6 | 7084.593 | 19128.4 | 1.233 | 235.802
1.000-1.500 | 7 | 447.661 | 1208.684 | 1.172 | 14.171
1.000-1.500 | 8 | 692.089 | 1868.642 | 1.12 | 20.929
1.000-1.500 | 9 | 4870.294 | 13149.795 | 1.249 | 164.262
1.000-1.500 | 10 | 1099.586 | 2968.883 | 1.162 | 34.509
小计
0.500-1.000 | 11 | 2727.061 | 7349.884 | 0.699 | 51.407
0.500-1.000 | 12 | 204.192 | 551.319 | 0.88 | 4.852
0.500-1.000 | 13 | 798.707 | 2156.508 | 0.772 | 16.638
0.500-1.000 | 14 | 494.888 | 1336.198 | 0.625 | 8.355
0.500-1.000 | 15 | 240.246 | 648.664 | 0.86 | 5.579
0.500-1.000 | 16 | 275.328 | 743.385 | 0.69 | 5.129
0.500-1.000 | 17 | 641.131 | 1731.053 | 0.916 | 15.863
0.500-1.000 | 18 | 824.737 | 2226.79 | 0.826 | 18.393
小计
总计