## Sheet1
北部山头3970平台1002-2炮孔数据报告
类型 | 体号 | 体积 | 重量（t） | 平均品位(Au) | 金属量（百克）
0.500-1.000 | 1 | 4743.058 | 12778.548 | 0.702529 | 89.773
总计 |  | 4743.058 | 12778.548 | 0.702529 | 89.773