## Sheet1
北部山头3970平台 1004炮孔数据报告
类型 | 体号 | 体积 | 重量（t） | 平均品位(Au) | 金属量（百克）
1.500-3.000 | 7 | 1479.559 | 3994.81 | 2.162831 | 86.401
1.500-3.000 | 5 | 2418.399 | 6529.678 | 2.055 | 134.209
小计 |  | 3897.958 | 10524.488 | 2.096159 | 220.61
1.000-1.500 | 2 | 4589.466 | 12376.944 | 1.20213 | 148.787
1.000-1.500 | 4 | 2478.154 | 6691.017 | 1.04987 | 70.247
1.000-1.500 | 6 | 2316.415 | 6254.321 | 1.237113 | 77.373
小计 |  | 9384.035 | 25322.282 | 1.170538 | 296.407
0.500-1.000 | 1 | 5363.935 | 14361.711 | 0.5471771 | 78.584
0.500-1.000 | 3 | 11416.871 | 30672.313 | 0.606697 | 186.088
小计 |  | 16780.806 | 45034.024 | 0.5877156 | 264.672
合计 |  | 30062.799 | 80880.794 | 0.9664705 | 781.689